## Sheet1
| subset | SMILES | lambda | t12 | logt12 | solvent | E (J) | E (eV) | mol
157 | 2 | FC(F)(F)c1cc(cc(C(F)(F)F)c1)N=Nc2c3cccnc3c(cc2)O | 417 |  |  | ethanol | 4.766906e-19 | 2.975269 | FC(F)(F)c1cc(cc(C(F)(F)F)c1)N=Nc1c2cccnc2c(cc1)O
110 | 5 | CN(C)c1cc(C)c(cc1)N=Nc2c(cc(C)cc2)C | 399 |  |  |  | 4.981955e-19 | 3.109492 | CN(C)c1cc(C)c(cc1)N=Nc1c(cc(C)cc1)C
766 | 1 | c1ccccc1N=Nc2ccc(cc2)OC | 345 |  |  | ethanol | 5.761739e-19 | 3.596195 | c1ccccc1N=Nc1ccc(cc1)OC
6 | 5 | C(C)N(CC)c1c(cc(cc1)N=Nc2c(cc(cc2[N+]([O-])=O)[N+]([O-])=O)Br)OC | 549 |  |  |  | 3.620765e-19 | 2.259904 | C(C)N(CC)c1c(cc(cc1)N=Nc1c(cc(cc1[N+]([O-])=O)[N+]([O-])=O)Br)OC
508 | 5 | c1cc(ccc1N2CCCCC2)N=Nc3ccc(cc3)N4CCCCC4 | 410 |  |  |  | 4.848293e-19 | 3.026066 | c1cc(ccc1N1CCCCC1)N=Nc1ccc(cc1)N1CCCCC1
451 | 2 | c1cc(ccc1CCCC)N=Nc2ccc(cc2)N(CCO)CCO | 410 |  |  | ethanol | 4.848293e-19 | 3.026066 | c1cc(ccc1CCCC)N=Nc1ccc(cc1)N(CCO)CCO
54 | 4 | C1CCN(C1)c2ccccc2N=Nc3cccn3C | 361 | 298.8 | 2.475381 | dimethyl sulfoxide | 5.506371e-19 | 3.436807 | C1CCN(C1)c1ccccc1N=Nc1cccn1C
352 | 1 | c1cc(N=Nc2c(cccc2)F)c(cc1N(CCO)CCC#N)C | 417 |  |  | ethanol | 4.766906e-19 | 2.975269 | c1cc(N=Nc2c(cccc2)F)c(cc1N(CCO)CCC#N)C
591 | 1 | c1cc(ccc1N=Nc2ccc(cc2)C)N(CC)CC | 407 |  |  | ethanol | 4.884029e-19 | 3.048371 | c1cc(ccc1N=Nc1ccc(cc1)C)N(CC)CC
805 | 5 | n1c(oc2ccccc12)N=Nc3nc4ccccc4o3 | 430 |  |  |  | 4.622791e-19 | 2.885319 | n1c(oc2ccccc12)N=Nc1nc2ccccc2o1
223 | 2 | O=S(=O)(OCCNc1c(C#N)cc(N=Nc2c(cc(cc2C#N)[N+](=O)[O-])Br)s1)C | 593 |  |  | ethanol | 3.352108e-19 | 2.092221 | O=S(=O)(OCCNc1c(C#N)cc(N=Nc2c(cc(cc2C#N)[N+](=O)[O-])Br)s1)C
378 | 5 | c1cc(ccc1)N=Nc2ccc(cc2)C(=O)OC | 328 |  |  |  | 6.060366e-19 | 3.782583 | c1cc(ccc1)N=Nc1ccc(cc1)C(=O)OC
430 | 2 | c1cc(ccc1C(=O)O)N=NC=2C(C)=C(C(N(CC)C=2NCCCOC)=O)C#N | 436 |  |  | ethanol | 4.559174e-19 | 2.845613 | c1cc(ccc1C(=O)O)N=NC=1C(C)=C(C(N(CC)C=1NCCCOC)=O)C#N
296 | 1 | c1(cc(ccc1N=Nc2cc(OC)ccc2)NCCC#N)C | 394 |  |  | ethanol | 5.045178e-19 | 3.148952 | c1(cc(ccc1N=Nc1cc(OC)ccc1)NCCC#N)C
135 | 4 | Clc1cc(cc(Cl)c1N=Nc2c(Cl)cccc2Cl)OC(=O)C | 295 | 1261440 | 6.100867 | dimethyl sulfoxide | 6.738305e-19 | 4.205719 | Clc1cc(cc(Cl)c1N=Nc1c(Cl)cccc1Cl)OC(=O)C
328 | 5 | c1c(N=Nc2cc(ccc2)F)cccc1F | 320 |  |  |  | 6.211875e-19 | 3.877147 | c1c(N=Nc2cc(ccc2)F)cccc1F
162 | 4 | FC(F)(F)c1cc(ccc1)N=Nc2c(n[nH]c2C)C | 332 | 15696 | 4.195789 | acetonitrile | 5.987349e-19 | 3.73701 | FC(F)(F)c1cc(ccc1)N=Nc1c(n[nH]c1C)C
790 | 4 | c1ccsc1N=Nc2cc(OC)ccc2 | 364 | 25164 | 4.40078 | acetonitrile | 5.460989e-19 | 3.408481 | c1ccsc1N=Nc1cc(OC)ccc1
2 | 2 | C(C)N(CC)OOSc1cc(c(OC)cc1)N=Nc2c(ccc3ccccc23)O | 492 |  |  | ethanol | 4.040244e-19 | 2.521722 | C(C)N(CC)OOSc1cc(c(OC)cc1)N=Nc1c(ccc2ccccc12)O
573 | 1 | c1cc(ccc1N=Nc2cc3c4N(CCc4c2)CCC3)C(C)=O | 482 |  |  | ethanol | 4.124066e-19 | 2.57404 | c1cc(ccc1N=Nc1cc2c3N(CCc3c1)CCC2)C(C)=O
612 | 5 | c1cc(ccc1N=Nc2ccc(cc2)OC)NCCC#N | 395 |  |  |  | 5.032405e-19 | 3.14098 | c1cc(ccc1N=Nc1ccc(cc1)OC)NCCC#N
523 | 2 | c1cc(ccc1N=NC=2C(c3ccccc3)=C(C(=O)NC=2O)C#N)C4NC(=O)NC(C)=C4C(OCC)=O | 443 |  |  | ethanol | 4.487133e-19 | 2.800648 | c1cc(ccc1)-c1c(C#N)c(nc(O)c1N=Nc1ccc(cc1)C1C(=C(C)NC(=O)N1)C(=O)OCC)O
397 | 5 | c1cc(ccc1)N=Nc2nc3c(s2)cccc3 | 328 |  |  |  | 6.060366e-19 | 3.782583 | c1cc(ccc1)N=Nc1nc2c(s1)cccc2
186 | 1 | FC(F)(F)c1ccccc1N=Nc2ccc(cc2)N(CC)CCC#N | 416 |  |  | ethanol | 4.778365e-19 | 2.982421 | FC(F)(F)c1ccccc1N=Nc1ccc(cc1)N(CC)CCC#N
291 | 3 | c1(cc(cc(F)c1)N=Nc2c(n[nH]c2C)C)F | 334 |  |  | acetonitrile | 5.951497e-19 | 3.714632 | c1(cc(cc(F)c1)N=Nc1c(n[nH]c1C)C)F
187 | 5 | FC(F)(F)c1ccccc1N=Nc2ccccc2C(F)(F)F | 317 |  |  |  | 6.270662e-19 | 3.91384 | FC(F)(F)c1ccccc1N=Nc1ccccc1C(F)(F)F
190 | 2 | Fc1c(F)c(c(c(F)c1N=Nc2c(F)c(c(c(c2NCCO)F)F)F)F)F | 323 |  |  | ethanol | 6.15418e-19 | 3.841137 | Fc1c(F)c(c(c(F)c1N=Nc1c(F)c(c(c(c1NCCO)F)F)F)F)F
92 | 2 | CCN(CC)c1cc(O)c(N=Nc2c(OC)ccc(SOON(CC)CC)c2)cc1 | 467 |  |  | ethanol | 4.256531e-19 | 2.656718 | CCN(CC)c1cc(O)c(N=Nc2c(OC)ccc(SOON(CC)CC)c2)cc1
232 | 2 | c1cc(ccc1N=Nc2sc(c(C(OCC)=O)c2-c3ccccc3)NCCBr)C#N | 480 |  |  | ethanol | 4.14125e-19 | 2.584765 | c1cc(ccc1C#N)N=Nc1sc(c(c1-c1ccccc1)C(OCC)=O)NCCBr
753 | 1 | c1ccccc1N=Nc2c(ccc(c2)C)OC | 360 |  |  | ethanol | 5.521667e-19 | 3.446353 | c1ccccc1N=Nc1c(ccc(c1)C)OC
317 | 5 | c1c(C#N)c(c(cc1[N+](=O)[O-])C#N)N=Nc2ccc(N(CC)CC)cc2OC | 601 |  |  |  | 3.307488e-19 | 2.064371 | c1c(C#N)c(c(cc1[N+](=O)[O-])C#N)N=Nc1ccc(N(CC)CC)cc1OC
189 | 2 | Fc1c(F)c(c(F)c(F)c1SCCS)N=Nc2ccc(cc2)N(C)C | 448 |  |  | ethanol | 4.437054e-19 | 2.769391 | Fc1c(F)c(c(F)c(F)c1SCCS)N=Nc1ccc(cc1)N(C)C
719 | 5 | c1cccc(c1N=Nc2c(C)[nH]nc2C)C | 336 | 100.1445 | 2.000627 | acetonitrile | 5.916071e-19 | 3.692521 | c1cccc(c1N=Nc1c(C)[nH]nc1C)C
787 | 5 | c1ccccc1N=Nc2sc3cc(ccc3n2)[N+]([O-])=O | 340 |  |  |  | 5.846471e-19 | 3.64908 | c1ccccc1N=Nc1sc2cc(ccc2n1)[N+]([O-])=O
118 | 1 | COc1c(ccc(OC)c1)N=Nc2c(OC)cc(OC)cc2 | 370 |  |  | ethanol | 5.372432e-19 | 3.353209 | COc1c(ccc(OC)c1)N=Nc1c(OC)cc(OC)cc1
541 | 2 | c1cc(ccc1N=Nc2c(cc([N+](=O)[O-])cc2)[N+](=O)[O-])N(CC)CC | 530 |  |  | ethanol | 3.750566e-19 | 2.340919 | c1cc(ccc1N=Nc1c(cc([N+](=O)[O-])cc1)[N+](=O)[O-])N(CC)CC
757 | 1 | c1ccccc1N=Nc2cc(C)ccc2 | 322 |  |  | ethanol | 6.173292e-19 | 3.853066 | c1ccccc1N=Nc1cc(C)ccc1
624 | 1 | c1cc(ccc1N=Nc2ccc3c(CCCN3)c2)Cl | 434 |  |  | ethanol | 4.580184e-19 | 2.858726 | c1cc(ccc1N=Nc1ccc2c(CCCN2)c1)Cl
799 | 2 | c1nc2c(cc1)c(N=Nc3c(Cl)cc(cc3)Cl)ccc2O | 399 |  |  | ethanol | 4.981955e-19 | 3.109492 | c1nc2c(cc1)c(N=Nc1c(Cl)cc(cc1)Cl)ccc2O
729 | 2 | c1ccccc1-c2c(c(NCCBr)sc2N=Nc3c(cc(cc3Br)[N+]([O-])=O)C#N)C(OCC)=O | 558 |  |  | ethanol | 3.562366e-19 | 2.223454 | c1ccccc1-c1c(c(NCCBr)sc1N=Nc1c(cc(cc1Br)[N+]([O-])=O)C#N)C(OCC)=O
603 | 5 | c1cc(ccc1N=Nc2ccc(cc2)N(CC)CC)N(CC)CC | 426 |  |  |  | 4.666197e-19 | 2.912411 | c1cc(ccc1N=Nc1ccc(cc1)N(CC)CC)N(CC)CC
176 | 1 | FC(F)(F)c1ccc(cc1)N=Nc2ccc(cc2)N(CCC#N)CC | 416 |  |  | methanol | 4.778365e-19 | 2.982421 | FC(F)(F)c1ccc(cc1)N=Nc1ccc(cc1)N(CCC#N)CC
425 | 1 | c1cc(ccc1C(=O)C)N=Nc2ccc(cc2)N(CCCl)CCCl | 435 |  |  | ethanol | 4.569655e-19 | 2.852154 | c1cc(ccc1C(=O)C)N=Nc1ccc(cc1)N(CCCl)CCCl
15 | 1 | C(C)N(CC)c1ccc(cc1)N=Nc2ccc(c(C#N)c2)C#N | 500 |  |  | ethanol | 3.9756e-19 | 2.481374 | C(C)N(CC)c1ccc(cc1)N=Nc1ccc(c(C#N)c1)C#N
88 | 2 | CC(C)OCCCN1C(NCCCOC)=C(C(=C(C1=O)C#N)C)N=Nc2c(C(=O)OC)cccc2 | 425 |  |  | ethanol | 4.677176e-19 | 2.919264 | CC(C)OCCCN1C(NCCCOC)=C(C(=C(C1=O)C#N)C)N=Nc1c(C(=O)OC)cccc1
631 | 5 | c1cc(ccc1N=Nc2ccccc2)[N+]([O-])=O | 333 |  |  |  | 5.969369e-19 | 3.725787 | c1cc(ccc1N=Nc1ccccc1)[N+]([O-])=O
388 | 1 | c1cc(ccc1)N=Nc2ccc(cc2)NC(=O)C | 348 |  |  | ethanol | 5.712069e-19 | 3.565193 | c1cc(ccc1)N=Nc1ccc(cc1)NC(=O)C
666 | 5 | c1cc(ccc1O)N=Nc2ccc(cc2)O | 355 |  |  |  | 5.599437e-19 | 3.494893 | c1cc(ccc1O)N=Nc1ccc(cc1)O
399 | 5 | c1cc(ccc1)N=Nc2nn(C)nn2 | 310 | 3300000 | 6.518514 | acetonitrile | 6.412258e-19 | 4.002217 | c1cc(ccc1)N=Nc1nn(C)nn1
644 | 5 | c1cc(ccc1NC(C)=O)N=Nc2sc3cc(ccc3n2)[N+]([O-])=O | 406 |  |  |  | 4.896059e-19 | 3.05588 | c1cc(ccc1NC(C)=O)N=Nc1sc2cc(ccc2n1)[N+]([O-])=O
513 | 2 | c1cc(ccc1N=NC2=C(O)N(CCC)C(=O)C(C#N)=C2C)C3NC(=O)NC(C)=C3C(OCC)=O | 442 |  |  | ethanol | 4.497285e-19 | 2.806985 | c1cc(ccc1C1NC(=O)NC(C)=C1C(OCC)=O)N=NC1C(N(CCC)C(=O)C(C#N)=C1C)=O
237 | 3 | c1(C)[nH]nc(C)c1N=Nc2ccccc2O | 332 |  |  | acetonitrile | 5.987349e-19 | 3.73701 | c1(C)[nH]nc(C)c1N=Nc1ccccc1O
1 | 1 | C(C#N)CN(CCC#N)c1ccc(cc1)N=Nc2ccccc2 | 382 |  |  | ethanol | 5.203665e-19 | 3.247872 | C(C#N)CN(CCC#N)c1ccc(cc1)N=Nc1ccccc1
524 | 2 | c1cc(ccc1N=Nc2c(C)c(C#N)c(NCCCOC)nc2NCCCOC)C(O)=O | 446 |  |  | ethanol | 4.456951e-19 | 2.78181 | c1cc(ccc1N=Nc1c(C)c(C#N)c(NCCCOC)nc1NCCCOC)C(O)=O
621 | 1 | c1cc(ccc1N=Nc2ccc(cc2C)NCCC#N)NC(=O)C | 403 |  |  | ethanol | 4.932506e-19 | 3.078628 | c1cc(ccc1N=Nc1ccc(cc1C)NCCC#N)NC(=O)C
95 | 2 | CCN(CC)c1ccc(N=Nc2nnc(C)s2)c(O)c1 | 503 |  |  | ethanol | 3.951889e-19 | 2.466575 | CCN(CC)c1ccc(N=Nc2nnc(C)s2)c(O)c1
500 | 1 | c1cc(ccc1N(CC)CCC#N)N=Nc2ccccc2C#N | 434 |  |  | methanol | 4.580184e-19 | 2.858726 | c1cc(ccc1N(CC)CCC#N)N=Nc1ccccc1C#N
53 | 4 | C1CCN(C1)c2ccccc2N=Nc3c(C)onc3C | 315 | 24840 | 4.395152 | dimethyl sulfoxide | 6.310476e-19 | 3.938689 | C1CCN(C1)c1ccccc1N=Nc1c(C)onc1C
436 | 1 | c1cc(ccc1C(C)=O)N=Nc2cc3CCCN(CCC#N)c3cc2 | 448 |  |  | ethanol | 4.437054e-19 | 2.769391 | c1cc(ccc1C(C)=O)N=Nc1cc2CCCN(CCC#N)c2cc1
329 | 1 | c1c(NCCC#N)ccc(c1C)N=Nc2c(C#N)cccc2 | 429 |  |  | ethanol | 4.633566e-19 | 2.892045 | c1c(NCCC#N)ccc(c1C)N=Nc1c(C#N)cccc1
664 | 1 | c1cc(ccc1O)N=Nc2ccc(cc2)N | 385 |  |  | ethanol | 5.163117e-19 | 3.222564 | c1cc(ccc1O)N=Nc1ccc(cc1)N
144 | 2 | FC(F)(F)c1c(c(cc(c1)[N+]([O-])=O))N=Nc2sc(c(c2C)C(N)=O)NCCOS(=O)(=O)C | 440 |  |  | ethanol | 4.517727e-19 | 2.819744 | FC(F)(F)c1cc(ccc1N=Nc1c(c(c(s1)NCCOS(=O)(=O)C)C(N)=O)C)[N+](=O)[O-]
565 | 1 | c1cc(ccc1N=Nc2cc(Cl)ccc2Cl)O | 370 |  |  | ethanol | 5.372432e-19 | 3.353209 | c1cc(ccc1N=Nc1cc(Cl)ccc1Cl)O
173 | 1 | FC(F)(F)c1ccc(cc1)N=Nc2ccc(NCCC#N)cc2C | 411 |  |  | ethanol | 4.836496e-19 | 3.018704 | FC(F)(F)c1ccc(cc1)N=Nc1ccc(NCCC#N)cc1C
738 | 5 | c1ccccc1-c2csc(N=Nc3c4cccnc4c(O)cc3)n2 | 516 |  |  |  | 3.852326e-19 | 2.404433 | c1ccccc1-c1csc(N=Nc2c3cccnc3c(O)cc2)n1
24 | 5 | C(CC#N)N(CCC#N)c1ccc(c(C)c1)N=Nc2ccccc2 | 392 |  |  |  | 5.070918e-19 | 3.165018 | C(CC#N)N(CCC#N)c1ccc(c(C)c1)N=Nc1ccccc1
474 | 2 | c1cc(ccc1N(C)C)N=Nc2c(cc([N+](=O)[O-])cc2)[N+](=O)[O-] | 516 |  |  | ethanol | 3.852326e-19 | 2.404433 | c1cc(ccc1N(C)C)N=Nc1c(cc([N+](=O)[O-])cc1)[N+](=O)[O-]
424 | 1 | c1cc(ccc1C(=O)C)N=Nc2ccc(cc2)N(CC)C | 454 |  |  | ethanol | 4.378414e-19 | 2.732791 | c1cc(ccc1C(=O)C)N=Nc1ccc(cc1)N(CC)C
330 | 1 | c1c(NCCC#N)ccc(c1C)N=Nc2c(cccc2)F | 404 |  |  | ethanol | 4.920297e-19 | 3.071008 | c1c(NCCC#N)ccc(c1C)N=Nc1c(cccc1)F
94 | 2 | CCN(CC)c1ccc(N=Nc2ccc(cc2OC)[N+](=O)[O-])c(O)c1 | 485 |  |  | ethanol | 4.098557e-19 | 2.558118 | CCN(CC)c1ccc(N=Nc2ccc(cc2OC)[N+](=O)[O-])c(O)c1
230 | 2 | c1ccccc1N=Nc2ccc(cc2)OC#CC#CC#C | 346 |  |  | ethanol | 5.745087e-19 | 3.585801 | c1ccccc1N=Nc1ccc(cc1)OC#CC#CC#C
538 | 2 | c1cc(ccc1N=Nc2c(cc(Br)cc2))N(C)C | 419 |  |  | ethanol | 4.744153e-19 | 2.961067 | c1cc(ccc1N=Nc1ccc(cc1)Br)N(C)C
0 | 2 | Brc1cc(cc(Br)c1N=Nc2c(C)c(c(NCCOS(=O)(=O)C)s2)C#N)[N+]([O-])=O | 600 |  |  | ethanol | 3.313e-19 | 2.067812 | Brc1cc(cc(Br)c1N=Nc1c(C)c(c(NCCOS(=O)(=O)C)s1)C#N)[N+]([O-])=O
491 | 1 | c1cc(ccc1N(CC)CC)N=Nc2c(cccc2C#N)C#N | 503 |  |  | ethanol | 3.951889e-19 | 2.466575 | c1cc(ccc1N(CC)CC)N=Nc1c(cccc1C#N)C#N
468 | 1 | c1cc(ccc1N(C)C)N=Nc2c(C)cccc2 | 407 |  |  | ethanol | 4.884029e-19 | 3.048371 | c1cc(ccc1N(C)C)N=Nc1c(C)cccc1
809 | 5 | n1nc(N=Nc2c3c(cccc3)n(c2C)C)sc1SC | 451 |  |  |  | 4.407539e-19 | 2.750969 | n1nc(N=Nc2c3c(cccc3)n(c2C)C)sc1SC
709 | 5 | c1ccc(N=Nc2sc3c(ccc(c3)[N+]([O-])=O)n2)c(C(=O)O)c1 | 335 |  |  |  | 5.933731e-19 | 3.703544 | c1ccc(N=Nc2sc3c(ccc(c3)[N+]([O-])=O)n2)c(C(=O)O)c1
182 | 3 | FC(F)(F)c1cccc(N=Nc2c(noc2C)C)c1 | 314 |  |  | acetonitrile | 6.330573e-19 | 3.951233 | FC(F)(F)c1cccc(N=Nc2c(noc2C)C)c1
228 | 4 | O=S(=O)(SCCOC(Nc1ccc(cc1)N=Nc2ccc(cc2)NC(=O)OCCSS(=O)(=O)C)=O)C | 372 | 72 | 1.857332 | water | 5.343548e-19 | 3.335181 | O=S(=O)(SCCOC(Nc1ccc(cc1)N=Nc1ccc(cc1)NC(=O)OCCSS(=O)(=O)C)=O)C
545 | 5 | c1cc(ccc1N=Nc2c(cccc2)Cl)NCCC#N | 408 |  |  |  | 4.872059e-19 | 3.0409 | c1cc(ccc1N=Nc1c(cccc1)Cl)NCCC#N